## Sayfa1
ALLOY ELEMENT | SERTLİK | HARDNESS | YIELD POINT | ELONGATION | CROSS-SECTION REDUCTION | IMPACT RESISTANCE | ELASTICITY | RESISTANCE TO HIGH TEMPERATURE | COOLING RATE | CARBIDE FORMATION | WEAR RESISTANCE | MALLEABILITY | WORKABILITY | OXIDATION AFFINITY | CORROSION RESISTANCE
Si | ↑ | ↑ | ↑↑ | ↓ | □ | ↓ | ↑↑↑ | ↑ | ↓ | ↓ | ↓↓↓ | ↓ | ↓ | ↓ | □
Mn* | ↑ | ↑ | ↑ | □ | □ | □ | ↑ | □ | ↓ | □ | ↓↓ | ↑ | □ | □ | □
Mn** | ↓↓↓ | ↑ | ↓ | ↓↓↓ | □ | ── | ── | ↓↓ |  |  |  | ↓↓↓ | ↓↓↓ | ↓↓ | □
Cr | ↑↑ | ↑↑ | ↑↑ | ↓ | ↓ | ↓ | ↑ | ↑ | ↓↓↓ | □ | ↑ | ↓ |  | ↓↓↓ | ↓↓↓
Ni* | ↑ | ↑ | ↑ | □ | □ | □ | ── | ↑ | ↓↓ |  | ↓↓ | ↓ | ↓ | ↓ | □
Ni** | ↓↓ | ↑ | ↓ | ↑↑↑ | ↑↑ | ↑↑↑ | ── | ↑↑↑ | ↓↓ |  |  | ↓↓↓ | ↓↓↓ | ↓↓ | ↑↑
Al | ── | ── | ── | ── | ↓ | ↓ | ── |  |  |  |  | □ |  | ↓↓ | □
W | ↑ | ↑ | ↑ | ↓ | ↓ | ── | ── | ↑↑↑ | ↓↓ | ↑↑ | ↑↑↑↑ |  | ↓↓ | ↓↓
V | ↑ | ↑ | ↑ | □ | □ | ↑ | ↑ | ↑↑ | ↓ | ↑↑↑↑ | ↑↑ | ↑ |  | ↓ | ↑
Co | ↑ | ↑ | ↑ | ↓ | ↓ | ↓ | ── | ↑↑ | ↑↑ |  | ↑↑↑↑ | ↓ | □ | ↓
Mo | ↑ | ↑ | ↑ | ↓ | ↓ | ↑ | ── | ↑↑ | ↓↓ | ↑↑↑ | ↑↑ | ↓ | ↓ | ↑↑
Si | ── | ── | ── | ↓ | ↓ | ↓ | ── | ↓↓↓ | ↑↑↑ |  | ↓
P | ↑ | ↑ | ↑ | ↓ | ↓ | ↓↓↓ | ── | ↓↓↓ | ↓↓↓ | ↓↓ | ↑↑
* Perlitik Çeliklerde **Ostenitik Çeliklerde ↑ artırır ↓ azaltır □ değişmez ── önemsiz ya da bilinmiyor